## 工作表1
sample | Time | NH4OH | H2O2
1 | 2025-12-22 19:17 | 1.8 | 0
2 | 2025-12-22 19:43 | 4.64 | 0
3 | 2025-12-22 20:08 | 4.1 | 2.07
4 | 2025-12-22 20:30 | 3.48 | 4.89
5 | 2025-12-23 13:52 | 0 | 3.2
6 | 2025-12-23 14:25 | 0 | 7.71
7 | 2025-12-23 15:47 | 1.39 | 5.83
8 | 2025-12-23 17:10 | 2.65 | 2.7
9 | 2025-12-23 18:50 | 3.66 | 1.67
10 | 2025-12-23 19:22 | 6.73 | 1.04
11 | 2025-12-24 09:53 | 5.45 | 4.06
12 | 2025-12-24 10:21 | 5.42 | 3.96
13 | 2025-12-24 11:26 | 5.15 | 3.74
14 | 2025-12-24 13:10 | 5.31 | 2.715
15 | 2025-12-24 14:23 | 4.59 | 4.32
16 | 2025-12-24 15:25 | 1.34 | 1.07